## Figure 6
Radius Ratio | Outer Diameter (mm) | Inner Diameter (mm) | Specimen | Deformation Start Time (s) | Temp File name | Height (mm)
0.1 | 110 | 11 | 1 | 77.74 | 10_1_7774 | 41
0.1 | 110 | 11 | 2 | 15.69 | 10_2_1569 | 44.6
0.1 | 110 | 11 | 3 | 40.53 | 10_3_4053 | 41.6
0.15 | 110 | 16.5 | 1 | 25.22 | 15_1_2522 | 42.4
0.15 | 110 | 16.5 | 2 | 17.06 | 15_2_1706 | 42.2
0.15 | 110 | 16.5 | 3 | 23.51 | 15_3_2351 | 43.2
0.2 | 110 | 22 | 1 | 31.81 | 20_1_3181 | 43.1
0.2 | 110 | 22 | 2 | 16.83 | 20_2_1683 | 45
0.2 | 110 | 22 | 3 | 18.94 | 20_3_1894 | 43.3
0.3 | 110 | 33 | 1 | 34.45 | 30_1_3445 | 36.4
0.3 | 110 | 33 | 2 | 30.02 | 30_2_3002 | 40.1
0.3 | 110 | 33 | 3 | 42.59 | 30_3_4259 | 38.2
0.35 | 110 | 38.5 | 1 | 21.12 | 35_1_2112 | 36
0.35 | 110 | 38.5 | 2 | 24.85 | 35_2_2485 | 37.7
0.35 | 110 | 38.5 | 3 | 18.24 | 35_3_1824 | 38.1
0.4 | 110 | 44 | 1 | 49.13 | 40_1_4913 | 34
0.4 | 110 | 44 | 2 | 23.3 | 40_2_2330 | 35.2
0.4 | 110 | 44 | 3 | 24.93 | 40_3_2493 | 34.7
0.5 | 110 | 55 | 1 | 38.85 | 50_1_3885 | 30.6
0.5 | 110 | 55 | 2 | 28.46 | 50_2_2846 | 31.3
0.5 | 110 | 55 | 3 | 21.88 | 50_3_2188 | 31.4
0.6 | 110 | 66 | 1 | 27.67 | 60_1_2767 | 29.3
0.6 | 110 | 66 | 2 | 25.93 | 60_2_2593 | 32.1
0.6 | 110 | 66 | 3 | 34.49 | 60_3_3449 | 21.3
0.7 | 110 | 77 | 1 | 18.21 | 70_1_1821 | 21.6
0.7 | 110 | 77 | 2 | 27.84 | 70_2_2784 | 21.25
0.7 | 110 | 77 | 3 | 24.31 | 70_3_2431 | 20.9
0.8 | 110 | 88 | 1 | 30.28 | 80_1_3028 | 17.9
0.8 | 110 | 88 | 2 | 35.35 | 80_2_3535 | 13.4
0.8 | 110 | 88 | 3 | 22.2 | 80_3_2220 | 17.6
0.9 | 110 | 99 | 1 | 40.73 | 90_1_4073 | 5
0.9 | 110 | 99 | 2 | 26.74 | 90_2_2674 | 10
0.9 | 110 | 99 | 3 | 22.41 | 90_3_2241 | 20.7
1 | 110 | 110 | 1 | Undefined | 100_1_0000 | 3.9
1 | 110 | 110 | 2 | Undefined | 100_2_0000 | 12.2
1 | 110 | 110 | 3 | Undefined | 100_3_0000 | 7.1

## Figure 4
Shape | Specimen | Glue Type | Side Down in the Oven | Deformation Start Time (s) | Temperature File Name
Bowl | 1 | JB Weld Steel | Shrinky Dink Side | 49.13 | Bowl_1_4913
| 2 | JB Weld Steel | Shrinky Dink Side | 23.3 | Bowl_2_2330
| 3 | JB Weld Steel | Shrinky Dink Side | 24.93 | Bowl_3_2493
Pyramid | 1 | JB Weld Steel | Shrinky Dink Side | 8.98 | Pyramid_1_898
| 2 | JB Weld Steel | Shrinky Dink Side | 29 | Pyramid_2_2900
| 3 | JB Weld Steel | Shrinky Dink Side | 12.76 | Pyramid_3_1276
Shell | 1 | JB Weld Steel | kirigami side | 34.48 | Shell_1_3448
| 2 | JB Weld Steel | Shrinky Dink Side | 25.27 | Shell_2_2527
| 3 | Gorilla Clear | Shrinky Dink Side | 46.32 | Shell_3_4632
Mouse | 1 | JB Weld Steel | Shrinky Dink Side | 21.48 | Mouse_1_2148
| 2 | JB Weld Steel | Shrinky Dink Side | 15.9 | Mouse_2_1590
| 3 | JB Weld Steel | Shrinky Dink Side | 26.07 | Mouse_3_2607

## Figure 5
Shape | Specimen | Glue Type | Side Down in the Oven | Deformation Start Time (s) | Temperature File Name
Peanut | 1 | JB Weld Steel | Shrinky Dink Side | 32.65 | Peanut_1_3265
| 2 | JB Weld Steel | Shrinky Dink Side | 27.56 | Peanut_2_2756
| 3 | Gorilla Clear | Shrinky Dink Side | 27.14 | Peanut_3_2714
Butterfly | 1 | JB Weld Steel | Shrinky Dink Side | 25.72 | Butterfly_1_2572
| 2 | JB Weld Steel | Shrinky Dink Side | 42.7 | Butterfly_2_4270
| 3 | JB Weld Steel | Shrinky Dink Side | 22.76 | Butterfly_3_2276
Spoon | 1 | JB Weld Steel | Shrinky Dink Side of the Base | 31.33 | Spoon_1_3133
| 2 | JB Weld Steel | Shrinky Dink Side of the Base | 23.43 | Spoon_2_2343
| 3 | JB Weld Steel | Shrinky Dink Side of the Base | 14.73 | Spoon_3_1473
RimmedPlate | 1 | JB Weld Steel | Shrinky Dink Side of the Base | 19.19 | RimmedPlate_1_1919
| 2 | JB Weld Steel | Shrinky Dink Side of the Base | 26.92 | RimmedPlate_2_2692
| 3 | JB Weld Steel | Shrinky Dink Side of the Base | 15.36 | RimmedPlate_3_1536